## Лист1
|  |  | {sigma}{lo M} | F{lo макс} | {epsilon}{lo M} | dL при F{lo макс} | F{lo низ} | F{lo верх} | E{lo mod} | a{lo 0} | b{lo 0} | S{lo 0}
|  |  | MPa | N | % | µm | N | N | N/mm^2 | mm | mm | mm^2
Разрыв SIBS | M179 | 1 | 8.28 | 1.33 | 761.54 | 114230.7 | 0.0016 | 0.00432 | 3.55 | 0.08 | 2 | 0.16
|  | 2 | 8.83 | 1.5 | 739.61 | 110941.5 | 0.0017 | 0.00459 | 2.84 | 0.085 | 2 | 0.17
|  | 3 | 8.11 | 1.46 | 729.92 | 109487.5 | 0.0018 | 0.00486 | 2.12 | 0.09 | 2 | 0.18
|  | 4 | 6.14 | 1.23 | 693.87 | 104080.4 | 0.002 | 0.0054 | 4.97 | 0.1 | 2 | 0.2
|  | 5 | 6.12 | 1.16 | 639.02 | 95853.3 | 0.0019 | 0.00513 | 3.57 | 0.095 | 2 | 0.19
|  | 6 | 8.39 | 1.59 | 798.33 | 119749.9 | 0.0019 | 0.00513 | 3.17 | 0.095 | 2 | 0.19
|  | 7 | 7.47 | 1.49 | 726.16 | 108924.3 | 0.002 | 0.0054 | 3.75 | 0.1 | 2 | 0.2
| M202 | 1 | 15.97 | 2.24 | 813.58 | 122037.3 | 0.0014 | 0.00378 | 2.56 | 0.07 | 2 | 0.14
|  | 2 | 16.11 | 2.9 | 892.02 | 133803.1 | 0.0018 | 0.00486 | 23 | 0.09 | 2 | 0.18
|  | 3 | 15.49 | 2.63 | 877.75 | 131662.7 | 0.0017 | 0.00459 | 52.6 | 0.085 | 2 | 0.17
|  | 4 | 16.61 | 2.99 | 892.1 | 133815.4 | 0.0018 | 0.00486 | 12.5 | 0.09 | 2 | 0.18
|  | 5 | 15.03 | 3.01 | 882.66 | 132398.6 | 0.002 | 0.0054 | 38.5 | 0.1 | 2 | 0.2
|  | 6 | 15 | 3 | 889.23 | 133385.1 | 0.002 | 0.0054 | 32.4 | 0.1 | 2 | 0.2
|  | 7 | 15.88 | 3.18 | 896.9 | 134535 | 0.002 | 0.0054 | 42.5 | 0.1 | 2 | 0.2
| M205 | 1 | 7.18 | 1.15 | 901.06 | 135159.4 | 0.0016 | 0.00432 | 19.3 | 0.08 | 2 | 0.16
|  | 2 | 6.14 | 1.23 | 737.23 | 110584.6 | 0.002 | 0.0054 | 72.7 | 0.1 | 2 | 0.2
|  | 3 | 2.87 | 0.573 | 5.24 | 786.1 | 0.002 | 0.0054 | 94 | 0.1 | 2 | 0.2
|  | 3повтор | 6.7 | 1.34 | 741.63 | 111244.6 | 0.002 | 0.0054 | 5.05 | 0.1 | 2 | 0.2
|  | 4 | 5.89 | 1.3 | 771.66 | 115749.6 | 0.0022 | 0.00594 | 27 | 0.11 | 2 | 0.22
|  | 5 | 5.14 | 1.13 | 726.18 | 108927.5 | 0.0022 | 0.00594 | 17.4 | 0.11 | 2 | 0.22
|  | 6 | 5.27 | 1.05 | 683.63 | 102545.2 | 0.002 | 0.0054 | 19.5 | 0.1 | 2 | 0.2
| M193 | 1 | 12.49 | 2 | 866.19 | 129928.1 | 0.0016 | 0.00432 | 35.1 | 0.08 | 2 | 0.16
|  | 2 | 10.92 | 2.18 | 844 | 126600.5 | 0.002 | 0.0054 | 17.1 | 0.1 | 2 | 0.2
|  | 3 | 11.88 | 2.26 | 852.54 | 127881 | 0.0019 | 0.00513 | 47.1 | 0.095 | 2 | 0.19
|  | 4 | 12.89 | 2.58 | 938.67 | 140800.4 | 0.002 | 0.0054 | 58.1 | 0.1 | 2 | 0.2
|  | 5 | 11.5 | 2.07 | 782.77 | 117415.4 | 0.0018 | 0.00486 | 32.1 | 0.09 | 2 | 0.18
|  | 6 | 12.35 | 2.47 | 876.27 | 131440.2 | 0.002 | 0.0054 | 38.8 | 0.1 | 2 | 0.2
|  | 7 | 13.2 | 2.38 | 898.87 | 134830.3 | 0.0018 | 0.00486 | 19.7 | 0.09 | 2 | 0.18
| M208 | 1 | 3.78 | 0.605 | 664.04 | 99605.7 | 0.0016 | 0.00432 | 1.41 | 0.08 | 2 | 0.16
|  | 2 | 4.75 | 0.761 | 678.58 | 101787.7 | 0.0016 | 0.00432 | 0.688 | 0.08 | 2 | 0.16
|  | 3 | 4.42 | 0.796 | 706.38 | 105956.3 | 0.0018 | 0.00486 | 2.05 | 0.09 | 2 | 0.18
|  | 4 | 3.91 | 0.703 | 682.1 | 102315.5 | 0.0018 | 0.00486 | 1.41 | 0.09 | 2 | 0.18
|  | 5 | 4.66 | 0.932 | 780.52 | 117078 | 0.002 | 0.0054 | 1.78 | 0.1 | 2 | 0.2
|  | 6 | 4.31 | 0.775 | 716.27 | 107440.9 | 0.0018 | 0.00486 | 1.84 | 0.09 | 2 | 0.18
|  | 7 | 4.45 | 0.802 | 698.11 | 104716.9 | 0.0018 | 0.00486 | 1.67 | 0.09 | 2 | 0.18